## Hoja1
CP | IDSAMPLE | Elevation | Xm | Ym | From | To | HORIZONTE | ROCA CAJA | ESTRUCTURA | RUMBO | MANTEO | MINERALES | ALTERACION | MINERALIZA | COMENTARIO | TAKEN BY | Al2O3 | Al2O3 Err | SiO2 | SiO2 Err | S | S Err | K | K Err | Ca | Ca Err | Ti | Ti Err | V | V Err | Cr | Cr Err | Mn | Mn Err | Fe | Fe Err | Co | Co Err | Ni | Ni Err | Cu | Cu Err | Zn | Zn Err | Ga | Ga Err | As | As Err | Se | Se Err | Rb | Rb Err | Sr | Sr Err | Y% | Yppm | Ypond | Y Err | Zr | Zr Err | Mo | Mo Err | Pd | Pd Err | Ag | Ag Err | Cd | Cd Err | In | In Err | Sn | Sn Err | Sb | Sb Err | Te | Te Err | Ba | Ba Err | W | W Err | Pt | Pt Err | Au | Au Err | Hg | Hg Err | Pb | Pb Err | Bi | Bi Err | U | 1 | ´--
QUI-CA01 | 1139859 | 133.6 | 742515.3 | 6002315.1 | 0 | 1 | SR | Granito | [8 empty] | 6.554 | 0.2038 | 18.0135 | 0.1916 | < LOD | 1.185 | 2.0358 | 0.7339 | 0.3311 | 0.1111 | 0.9397 | 0.1101 | 0.0246 | 0.02 | < LOD | 0.0108 | 0.1221 | 0.0234 | 3.5706 | 0.0752 | < LOD | 0.0181 | < LOD | 0.0038 | 0.0091 | 0.002 | 0.0053 | 0.0019 | < LOD | 0.0041 | < LOD | 0.0059 | < LOD | 0.0005 | 0.0112 | 0.0013 | 0.0065 | 0.0009 | 0.003 | 30 | 34.5 | 0.0005 | 0.0377 | 0.0017 | < LOD | 0.0047 | < LOD | 0.0028 | < LOD | 0.0172 | < LOD | 0.0029 | 0.0136 | 0.0037 | < LOD | 0.0052 | < LOD | 0.0043 | < LOD | 0.0013 | 0.061 | 0.013 | < LOD | 0.0031 |  |  | < LOD | 0.0002 |  |  | < LOD | 0.0023 | < LOD | 0.002 | 0.0014 | 2 | ´-
QUI-CA01 | 1139860 | 133.6 | 742515.3 | 6002315.1 | 1 | 2 | US | Granito | [8 empty] | 5.9178 | 0.1758 | 17.6004 | 0.1721 | < LOD | 1.099 | 1.5078 | 0.6461 | 0.2134 | 0.0883 | 0.7081 | 0.0987 | < LOD | 0.018 | < LOD | 0.0097 | 0.0812 | 0.0197 | 2.8376 | 0.0708 | < LOD | 0.0144 | < LOD | 0.0031 | 0.0059 | 0.0019 | 0.0038 | 0.0017 | < LOD | 0.0035 | < LOD | 0.0065 | < LOD | 0.0006 | 0.0137 | 0.0014 | 0.007 | 0.001 | 0.0031 | 31 | 35.65 | 0.0005 | 0.0348 | 0.0017 | < LOD | 0.0047 | < LOD | 0.0027 | < LOD | 0.0171 | < LOD | 0.0032 | 0.0303 | 0.0042 |  |  | < LOD | 0.0047 | 0.0016 | 0.0015 | 0.1048 | 0.0153 | < LOD | 0.0027 | < LOD | 0.0079 | < LOD | 0.0002 |  |  | < LOD | 0.0026 | 0.0026 | 0.0023 | 0.0015 | 3 | ´+-
QUI-CA01 | 1139861 | 133.6 | 742515.3 | 6002315.1 | 2 | 3 | Lp | Granito | [8 empty] | 6.1487 | 0.1945 | 19.5528 | 0.1961 | < LOD | 0.9917 | 1.9058 | 0.6739 | 0.2468 | 0.0951 | 0.7528 | 0.099 | < LOD | 0.0179 |  |  | 0.0403 | 0.0152 | 3.126 | 0.0758 | < LOD | 0.0148 | < LOD | 0.0032 | 0.0057 | 0.0018 | 0.0045 | 0.0019 | < LOD | 0.0038 | < LOD | 0.0057 | < LOD | 0.0005 | 0.0115 | 0.0013 | 0.0081 | 0.0011 | 0.002 | 20 | 23 | 0.0005 | 0.0237 | 0.0015 | < LOD | 0.0042 |  |  | < LOD | 0.0155 | < LOD | 0.003 | 0.0092 | 0.0038 | < LOD | 0.0052 | < LOD | 0.0042 | < LOD | 0.0013 | 0.0724 | 0.0134 | < LOD | 0.0031 | < LOD | 0.0072 | < LOD | 0.0002 |  |  | < LOD | 0.0024 | < LOD | 0.002 | 0.0014 | 4 | ´+
QUI-CA02 | 1139862 | 156.9 | 742464.7 | 6002342.0 |  |  | LP/US | Granito | [8 empty] | 4.9517 | 0.1816 | 12.1615 | 0.1514 | < LOD | 0.8533 | 0.7626 | 0.4936 | 0.192 | 0.0862 | 0.6996 | 0.097 |  |  | < LOD | 0.0097 | 0.0428 | 0.0172 | 8.2847 | 0.163 | < LOD | 0.0191 | < LOD | 0.0033 | 0.0188 | 0.003 | 0.0098 | 0.0034 | < LOD | 0.0032 | < LOD | 0.0087 | < LOD | 0.0008 | 0.0075 | 0.0015 | 0.0065 | 0.0013 | 0.0031 | 31 | 35.65 | 0.0007 | 0.0226 | 0.0019 | < LOD | 0.0036 | < LOD | 0.002 | < LOD | 0.01 | < LOD | 0.0039 | 0.0264 | 0.0051 | < LOD | 0.007 | < LOD | 0.0058 | 0.0023 | 0.002 | 0.0619 | 0.0196 | < LOD | 0.0044 | < LOD | 0.0062 | < LOD | 0.0003 |  |  | < LOD | 0.0033 | < LOD | 0.0029 | < LOD | 5 | ´++
QUI-CA03 | 1139863 | 142.1 | 742456.5 | 6002275.9 | 0 | 1 | US | Granito | [8 empty] | 4.8587 | 0.1436 | 14.1112 | 0.1355 | < LOD | 1.1858 | 1.0496 | 0.588 | 0.3767 | 0.1124 | 0.3734 | 0.0796 | < LOD | 0.016 |  |  | 0.1419 | 0.0252 | 3.4767 | 0.0745 | < LOD | 0.0172 | < LOD | 0.0031 | 0.0056 | 0.0018 | 0.005 | 0.0018 | 0.0048 | 0.004 | < LOD | 0.0057 | < LOD | 0.0005 | 0.0111 | 0.0013 | 0.0161 | 0.0014 | 0.0039 | 39 | 44.85 | 0.0005 | 0.019 | 0.0013 | < LOD | 0.0049 | < LOD | 0.0029 | < LOD | 0.0183 | < LOD | 0.003 | 0.0257 | 0.004 | < LOD | 0.0054 | < LOD | 0.0044 | < LOD | 0.0014 | 0.0854 | 0.0142 | < LOD | 0.0028 | < LOD | 0.0082 | < LOD | 0.0002 |  |  | < LOD | 0.0025 | 0.0025 | 0.0022 | 0.0016
QUI-CA03 | 1139864 | 142.1 | 742456.5 | 6002275.9 | 1 | 2 | LP | Granito | [8 empty] | 8.9546 | 0.3068 | 21.8769 | 0.2754 | < LOD | 1.164 | 1.8699 | 0.706 | 0.5048 | 0.128 | 0.9319 | 0.1109 | 0.024 | 0.02 | < LOD | 0.0115 | 0.1311 | 0.0244 | 5.6247 | 0.1007 | < LOD | 0.0219 | < LOD | 0.004 | 0.0108 | 0.0017 | 0.009 | 0.0024 | 0.0062 | 0.0045 | < LOD | 0.0057 | < LOD | 0.0005 | 0.0095 | 0.0012 | 0.0126 | 0.0013 | 0.0038 | 38 | 43.7 | 0.0006 | 0.0366 | 0.0017 | < LOD | 0.0047 | < LOD | 0.0028 | < LOD | 0.0156 | < LOD | 0.0029 | 0.0142 | 0.0037 | < LOD | 0.0052 | < LOD | 0.0042 | < LOD | 0.0014 | 0.0823 | 0.014 | < LOD | 0.003 | < LOD | 0.0081 | < LOD | 0.0002 |  |  | < LOD | 0.0023 | 0.0025 | 0.0022 | 0.0017
QUI-CA03 | 1139865 | 142.1 | 742456.5 | 6002275.9 | 2 | 3 | LP | Granito | [8 empty] | 7.2975 | 0.2381 | 21.4876 | 0.233 | < LOD | 1.0269 | 1.6618 | 0.7122 | 0.3183 | 0.1064 | 0.7262 | 0.0957 | 0.0242 | 0.0174 |  |  | 0.1534 | 0.0253 | 3.7711 | 0.0759 | < LOD | 0.0184 | < LOD | 0.0032 | 0.0052 | 0.0015 | 0.0066 | 0.0019 | 0.0048 | 0.0039 | < LOD | 0.005 | < LOD | 0.0004 | 0.0077 | 0.001 | 0.0078 | 0.001 | 0.0026 | 26 | 29.9 | 0.0004 | 0.015 | 0.0011 | < LOD | 0.0047 | < LOD | 0.0029 | < LOD | 0.0172 | < LOD | 0.0027 | 0.0068 | 0.0034 | < LOD | 0.0047 | < LOD | 0.0037 | < LOD | 0.0012 | 0.0351 | 0.0115 | < LOD | 0.0027 | < LOD | 0.0082 | < LOD | 0.0002 |  |  | 0.0022 | 0.0022 | 0.0053 | 0.0022 | 0.0013
QUI-CA03 | 1139866 | 142.1 | 742456.5 | 6002275.9 | 3 | 4 | LP | Granito | [8 empty] | 4.3216 | 0.1145 | 11.6047 | 0.1038 | < LOD | 1.0082 | 0.67 | 0.4837 | 0.2365 | 0.0909 | 0.3616 | 0.072 |  |  | < LOD | 0.0087 | 0.0429 | 0.0162 | 3.2357 | 0.0798 | < LOD | 0.0142 | < LOD | 0.0029 | 0.0045 | 0.0018 | 0.0067 | 0.0022 | 0.0035 | 0.0034 | < LOD | 0.006 | < LOD | 0.0005 | 0.0093 | 0.0013 | 0.0144 | 0.0014 | 0.0024 | 24 | 27.6 | 0.0005 | 0.0135 | 0.0013 | < LOD | 0.0042 |  |  | < LOD | 0.0154 | < LOD | 0.0032 | 0.0159 | 0.0041 | < LOD | 0.0057 | < LOD | 0.0049 | < LOD | 0.0016 | 0.0322 | 0.0138 | < LOD | 0.0028 | < LOD | 0.0071 | < LOD | 0.0002 | < LOD | 0.0012 | < LOD | 0.0024 | 0.0033 | 0.0023 | 0.0013
QUI-CA05 | 1139867 | 357 | 740199.8 | 6002072.7 | 0 | 0.3 | UP | Granito | [8 empty] | 9.2181 | 0.3017 | 25.0743 | 0.2911 | < LOD | 1.0761 | 2.4684 | 0.8236 | 0.4064 | 0.1139 | 0.6371 | 0.0917 | < LOD | 0.0167 | < LOD | 0.0104 | 0.0837 | 0.0199 | 3.3548 | 0.0727 | < LOD | 0.0168 | < LOD | 0.0034 | 0.0066 | 0.002 | 0.0062 | 0.0019 | 0.0049 | 0.0042 | < LOD | 0.0052 | < LOD | 0.0005 | 0.0148 | 0.0014 | 0.0057 | 0.0009 | 0.0043 | 43 | 49.45 | 0.0005 | 0.0408 | 0.0017 | < LOD | 0.0047 | < LOD | 0.0029 | < LOD | 0.0171 | < LOD | 0.0028 | 0.0104 | 0.0035 | < LOD | 0.0049 | < LOD | 0.0039 | < LOD | 0.0012 | 0.0629 | 0.0122 | < LOD | 0.0024 | < LOD | 0.0077 | < LOD | 0.0002 |  |  | < LOD | 0.0022 | 0.0021 | 0.002 | 0.0019
QUI-CA09 | 1139868 | 433.448914 | 724998.3 | 5987545.8 | 0 | 0.5 | UP | Granodiorita |  |  |  |  | 1Kaol | 1 OxFe |  |  | 6.8494 | 0.1964 | 18.4105 | 0.1864 | < LOD | 1.123 | 1.6719 | 0.6697 | 0.2378 | 0.0911 | 0.4381 | 0.0773 | < LOD | 0.015 | < LOD | 0.0096 | 0.1193 | 0.0227 | 2.7434 | 0.0646 | < LOD | 0.0158 | < LOD | 0.0032 | 0.0081 | 0.002 | 0.006 | 0.0019 | 0.0051 | 0.0044 | < LOD | 0.005 | < LOD | 0.0004 | 0.0111 | 0.0012 | 0.0029 | 0.0007 | 0.004 | 40 | 46 | 0.0005 | 0.0619 | 0.002 | < LOD | 0.0048 | < LOD | 0.0029 | < LOD | 0.0176 | < LOD | 0.0027 | 0.0071 | 0.0034 | < LOD | 0.0048 | < LOD | 0.0038 | < LOD | 0.0012 | 0.041 | 0.0115 | < LOD | 0.0027 |  |  | < LOD | 0.0002 |  |  | < LOD | 0.002 | 0.0024 | 0.0019 | 0.0017
QUI-CA10 | 1139869 | 252.33049 | 726282.4 | 5987493.8 | 0 | 1 | LP | Granodiorita |  |  |  |  | 2Kaol | 2OxFe |  |  | 6.6471 | 0.1845 | 19.2852 | 0.1832 | < LOD | 1.2114 | 1.2645 | 0.6086 | 0.1366 | 0.0792 | 0.5615 | 0.0843 | < LOD | 0.0144 |  |  | 0.0153 | 0.0124 | 2.0793 | 0.0525 | < LOD | 0.0145 | < LOD | 0.0032 | 0.0045 | 0.0016 | 0.0052 | 0.0017 | 0.0046 | 0.0045 | < LOD | 0.0047 | < LOD | 0.0004 | 0.0064 | 0.0009 | 0.0016 | 0.0005 | 0.0039 | 39 | 44.85 | 0.0005 | 0.0572 | 0.0018 | < LOD | 0.005 | < LOD | 0.003 | < LOD | 0.0191 | < LOD | 0.0026 | 0.0075 | 0.0033 | < LOD | 0.0046 | < LOD | 0.0036 | < LOD | 0.0011 | 0.0165 | 0.0104 | < LOD | 0.0025 | < LOD | 0.0081 | < LOD | 0.0002 |  |  | < LOD | 0.002 | 0.0021 | 0.0017 | < LOD
QUI-CA11 | 1139870 | 275.873505 | 728458.5 | 5987600.3 | 0 | 0.7 | UP | Granodiorita | [8 empty] | 6.5106 | 0.1842 | 16.1875 | 0.167 | < LOD | 1.1869 | 0.8343 | 0.5628 | 0.1796 | 0.0855 | 0.699 | 0.0943 | 0.0196 | 0.0172 | < LOD | 0.0103 | 0.1603 | 0.0261 | 3.6165 | 0.0776 | < LOD | 0.0178 | < LOD | 0.0039 | 0.0103 | 0.0022 | 0.0052 | 0.0019 | 0.005 | 0.0044 | < LOD | 0.0057 | < LOD | 0.0005 | 0.0094 | 0.0012 | 0.0021 | 0.0007 | 0.0034 | 34 | 39.1 | 0.0005 | 0.0551 | 0.002 | < LOD | 0.0047 | < LOD | 0.0028 | < LOD | 0.017 | < LOD | 0.0029 | 0.0147 | 0.0037 | < LOD | 0.0052 | < LOD | 0.0043 | < LOD | 0.0013 | 0.0206 | 0.0123 | < LOD | 0.0027 |  |  | < LOD | 0.0002 |  |  | 0.0032 | 0.0024 | 0.0025 | 0.002 | 0.0015
QUI-CA13 | 1139871 | 202.502502 | 732335.1 | 5990031.7 | 0 | 0.8 | UP | Diorita |  |  |  |  | 1Kaol | 4OxFe | talud barreno |  | 5.4244 | 0.192 | 11.8274 | 0.1529 | < LOD | 0.9585 | 0.5793 | 0.4734 | 0.5985 | 0.1362 | 1.0364 | 0.1136 | 0.0403 | 0.0208 | < LOD | 0.0106 | 0.1398 | 0.0249 | 8.0479 | 0.1489 | < LOD | 0.0204 | < LOD | 0.0045 | 0.0163 | 0.0031 | 0.0062 | 0.0026 | < LOD | 0.0035 | < LOD | 0.0088 | < LOD | 0.0008 | 0.0034 | 0.0011 | 0.0152 | 0.0018 | 0.004 | 40 | 46 | 0.0007 | 0.0151 | 0.0016 | < LOD | 0.0039 | < LOD | 0.0022 | < LOD | 0.0116 | < LOD | 0.0038 | 0.0361 | 0.0051 |  |  | < LOD | 0.006 | < LOD | 0.0021 | 0.0349 | 0.0191 | < LOD | 0.0041 | < LOD | 0.0072 | < LOD | 0.0003 |  |  | < LOD | 0.0032 | < LOD | 0.0029 | < LOD
QUI-CA13 | 1139872 | 202.502502 | 732335.1 | 5990031.7 | 0 | 0.3 | UP | Diorita | [8 empty] | 5.4922 | 0.1973 | 14.6014 | 0.1741 | < LOD | 1.1621 | < LOD | 0.3876 | 0.878 | 0.1635 | 1.4662 | 0.1339 | 0.0519 | 0.0233 |  |  | 0.1327 | 0.025 | 6.4032 | 0.1123 | < LOD | 0.0224 | < LOD | 0.0047 | 0.0149 | 0.0025 | 0.0053 | 0.002 | < LOD | 0.0037 | < LOD | 0.0064 | < LOD | 0.0006 | 0.0007 | 0.0007 | 0.0159 | 0.0015 | 0.0027 | 27 | 31.05 | 0.0005 | 0.0142 | 0.0012 | < LOD | 0.0044 | < LOD | 0.0026 | < LOD | 0.0147 | < LOD | 0.003 | 0.0194 | 0.0039 | < LOD | 0.0055 | < LOD | 0.0044 | < LOD | 0.0015 | 0.0154 | 0.0139 | < LOD | 0.0032 | < LOD | 0.0079 | < LOD | 0.0002 |  |  | < LOD | 0.0023 | < LOD | 0.0021 | < LOD
QUI-CA14 | 1139873 | 300.178528 | 732923.5384 | 5991352.9 |  |  | UP | Aplita? |  |  |  |  | 1Kaol | 3OxFe |  |  | 7.1953 | 0.22 | 22.2886 | 0.2245 | < LOD | 1.1621 | 1.4509 | 0.6434 | 0.6299 | 0.138 | 0.5165 | 0.0827 | < LOD | 0.0159 |  |  | 0.0406 | 0.016 | 2.3984 | 0.0578 | < LOD | 0.0153 | < LOD | 0.0039 | 0.0077 | 0.002 | 0.0056 | 0.0018 | < LOD | 0.0045 | < LOD | 0.0052 | < LOD | 0.0004 | 0.0072 | 0.001 | 0.0041 | 0.0007 | 0.0022 | 22 | 25.3 | 0.0004 | 0.0269 | 0.0013 | < LOD | 0.0048 | < LOD | 0.003 | < LOD | 0.0189 | < LOD | 0.0026 | 0.0077 | 0.0033 | < LOD | 0.0046 | < LOD | 0.0038 | < LOD | 0.0012 | 0.0316 | 0.011 | < LOD | 0.0028 | < LOD | 0.0081 | < LOD | 0.0002 |  |  | < LOD | 0.002 | < LOD | 0.0017 | 0.0009
QUI-CA15 | 1139874 | 355.6651 | 731776.8 | 5991280.6 |  |  | UP | Aplita? | [5 empty] | 1 OxFe |  |  | 7.7592 | 0.2166 | 22.5725 | 0.2194 | < LOD | 1.1036 | 1.309 | 0.5863 | 0.3472 | 0.1074 | 0.1947 | 0.0536 | < LOD | 0.0115 |  |  | 0.029 | 0.0133 | 1.5858 | 0.0449 | < LOD | 0.0129 | < LOD | 0.003 | 0.0049 | 0.0016 | 0.0023 | 0.0012 | 0.005 | 0.0044 | < LOD | 0.0043 | < LOD | 0.0004 | 0.0044 | 0.0008 | 0.0029 | 0.0006 | 0.0027 | 27 | 31.05 | 0.0004 | 0.0288 | 0.0013 | < LOD | 0.0048 | < LOD | 0.003 | < LOD | 0.0191 | < LOD | 0.0025 | < LOD | 0.0031 | < LOD | 0.0043 | < LOD | 0.0033 | < LOD | 0.001 | 0.0159 | 0.0095 | < LOD | 0.0024 | < LOD | 0.0078 | < LOD | 0.0002 |  |  | < LOD | 0.0017 | 0.0023 | 0.0016 | < LOD
QUI-CA16 | 1139875 | 355.362183 | 731539.2 | 5991196.9 | 0 | 1 | UP | [9 empty] | 9.2847 | 0.2463 | 20.4064 | 0.221 | < LOD | 1.103 | 1.8648 | 0.6956 | 0.2225 | 0.0892 | 0.2504 | 0.0619 | < LOD | 0.0142 | < LOD | 0.0105 | 0.0193 | 0.0138 | 2.4935 | 0.0596 | < LOD | 0.0155 | < LOD | 0.0034 | 0.0082 | 0.002 | 0.0068 | 0.0019 | 0.0082 | 0.0048 | < LOD | 0.0051 | < LOD | 0.0004 | 0.01 | 0.0011 | 0.0026 | 0.0006 | 0.0054 | 54 | 62.1 | 0.0006 | 0.0358 | 0.0015 | < LOD | 0.0047 | < LOD | 0.0029 | < LOD | 0.0182 | < LOD | 0.0027 |  |  | < LOD | 0.0046 | < LOD | 0.0038 | < LOD | 0.0012 | 0.0338 | 0.0111 | < LOD | 0.0025 |  |  | < LOD | 0.0002 |  |  | 0.0027 | 0.0022 | 0.0026 | 0.0019 | 0.0016
QUI-CA16 | 1139876 | 355.362183 | 731539.2 | 5991196.9 | 1 | 2 | UP | [9 empty] | 8.1976 | 0.2343 | 22.3419 | 0.2284 | < LOD | 0.9931 | 1.9426 | 0.6847 | 0.2226 | 0.0901 | 0.185 | 0.0541 |  |  | < LOD | 0.0085 | 0.0131 | 0.0113 | 2.1766 | 0.0605 | < LOD | 0.0128 | < LOD | 0.0027 | 0.0069 | 0.0023 | 0.0048 | 0.0019 | 0.0042 | 0.0041 | < LOD | 0.0054 | < LOD | 0.0005 | 0.0097 | 0.0012 | 0.0018 | 0.0006 | 0.0031 | 31 | 35.65 | 0.0005 | 0.0303 | 0.0015 | < LOD | 0.0044 |  |  | < LOD | 0.0165 | < LOD | 0.0029 |  |  | < LOD | 0.005 | < LOD | 0.004 | < LOD | 0.0012 | 0.0338 | 0.0116 | < LOD | 0.003 | < LOD | 0.007 | < LOD | 0.0002 |  |  | < LOD | 0.0023 | < LOD | 0.002 | 0.0013
QUI-CA17 | 1139877 | 361.950684 | 731556.6 | 5991197.3 | 0 | 1 | UP | [6 empty] | 3OxFe |  |  | 7.9689 | 0.1882 | 16.5341 | 0.1641 | < LOD | 0.9276 | 0.7738 | 0.5084 | 0.1188 | 0.0712 | 0.0889 | 0.0442 | < LOD | 0.01 |  |  | 0.015 | 0.012 | 2.2845 | 0.0664 | < LOD | 0.0121 | < LOD | 0.0027 | 0.0048 | 0.0021 | 0.0061 | 0.0022 | 0.0047 | 0.004 | < LOD | 0.0059 | < LOD | 0.0005 | 0.01 | 0.0013 | 0.0017 | 0.0007 | 0.0053 | 53 | 60.95 | 0.0007 | 0.0355 | 0.0018 | < LOD | 0.0041 |  |  | < LOD | 0.0154 | < LOD | 0.0031 | 0.0075 | 0.004 | < LOD | 0.0055 | < LOD | 0.0045 | < LOD | 0.0014 | 0.0441 | 0.013 | < LOD | 0.0038 | < LOD | 0.0071 | < LOD | 0.0002 |  |  | < LOD | 0.0024 | 0.0024 | 0.0022 | 0.0014
QUI-CA18 | 1139878 | 438.740601 | 729790.4 | 5990715.3 | 0 | 1 | US |  | falla | N70 | 40SW | [5 empty] | 2.1616 | 0.0597 | 5.487 | 0.0483 | < LOD | 0.675 | < LOD | 0.2405 | 0.2848 | 0.091 | 0.0724 | 0.0362 | < LOD | 0.0074 |  |  | 0.059 | 0.017 | 4.0291 | 0.1583 | < LOD | 0.0088 | < LOD | 0.0031 | 0.012 | 0.0056 | 0.005 | 0.0038 | < LOD | 0.0019 | < LOD | 0.0126 | < LOD | 0.0011 | 0.0028 | 0.0016 | 0.0143 | 0.0025 | 0.0012 | 12 | 13.8 | 0.0008 | 0.0052 | 0.0017 | < LOD | 0.0029 | < LOD | 0.0016 | < LOD | 0.009 | < LOD | 0.0058 | 0.0505 | 0.008 |  |  | < LOD | 0.0092 | < LOD | 0.003 | < LOD | 0.0236 | < LOD | 0.0072 | < LOD | 0.0048 | < LOD | 0.0005 |  |  | < LOD | 0.0048 | < LOD | 0.004 | < LOD
QUI-CA18 | 1139879 | 438.740601 | 729790.4 | 5990715.3 | 1 | 2 | LP | [9 empty] | 6.6834 | 0.1147 | 14.741 | 0.0984 | < LOD | 0.7824 | 0.6778 | 0.3424 | 1.1049 | 0.1263 | 0.5728 | 0.0604 | 0.0206 | 0.0111 | 0.0132 | 0.009 | 0.2262 | 0.0215 | 3.5003 | 0.0538 | < LOD | 0.0127 | < LOD | 0.0037 | 0.012 | 0.0015 | 0.0042 | 0.0012 | 0.0032 | 0.0028 | < LOD | 0.0041 | < LOD | 0.0003 | 0.0033 | 0.0006 | 0.0167 | 0.0011 | 0.0018 | 18 | 20.7 | 0.0003 | 0.0071 | 0.0007 | 0.0045 | 0.0035 | < LOD | 0.0021 | < LOD | 0.013 | < LOD | 0.0022 | 0.0079 | 0.0027 | < LOD | 0.0038 | < LOD | 0.003 | < LOD | 0.0009 | < LOD | 0.0087 | < LOD | 0.0021 |  |  | < LOD | 0.0001 |  |  | < LOD | 0.0016 | < LOD | 0.0013 | < LOD
QUI-CA18 | 1139880 | 438.740601 | 729790.4 | 5990715.3 | 2 | 3 | LP | [9 empty] | 7.2893 | 0.1308 | 15.6862 | 0.111 | < LOD | 0.8152 | 0.8977 | 0.364 | 0.7104 | 0.1052 | 0.736 | 0.0678 | 0.0235 | 0.0121 | 0.022 | 0.0102 | 0.1457 | 0.0181 | 4.337 | 0.0601 | < LOD | 0.014 | < LOD | 0.0038 | 0.0135 | 0.0016 | 0.0046 | 0.0012 | 0.0035 | 0.0029 | < LOD | 0.0042 | < LOD | 0.0004 | 0.0039 | 0.0006 | 0.0106 | 0.0009 | 0.0017 | 17 | 19.55 | 0.0003 | 0.0087 | 0.0007 | < LOD | 0.0035 | < LOD | 0.0022 | < LOD | 0.013 | < LOD | 0.0022 | 0.0086 | 0.0028 | < LOD | 0.0039 | < LOD | 0.0031 | < LOD | 0.001 | < LOD | 0.0089 | < LOD | 0.002 | < LOD | 0.0062 | < LOD | 0.0002 |  |  | < LOD | 0.0015 | < LOD | 0.0014 | < LOD
QUI-CA19 | 1139881 | 432.45871 | 729828.2 | 5990733.7 | 0 | 1 | US | [9 empty] | 5.6203 | 0.1144 | 15.0075 | 0.103 | < LOD | 0.7094 | 0.671 | 0.352 | 1.8119 | 0.1578 | 0.4676 | 0.0559 | 0.0139 | 0.0101 | 0.0163 | 0.0091 | 0.1515 | 0.0182 | 4.7389 | 0.0708 | < LOD | 0.0125 | < LOD | 0.0033 | 0.0135 | 0.0019 | 0.0052 | 0.0015 | 0.0035 | 0.0026 | < LOD | 0.0046 | < LOD | 0.0004 | 0.006 | 0.0009 | 0.0332 | 0.0016 | 0.0026 | 26 | 29.9 | 0.0004 | 0.0067 | 0.0009 | < LOD | 0.0031 |  |  | < LOD | 0.0108 | < LOD | 0.0024 | 0.008 | 0.003 | < LOD | 0.0042 | < LOD | 0.0033 | < LOD | 0.0011 | 0.0153 | 0.0101 | < LOD | 0.0024 | < LOD | 0.0051 | < LOD | 0.0002 |  |  | < LOD | 0.0018 | < LOD | 0.0015 | 0.001
QUI-CA19 | 1139882 | 432.45871 | 729828.2 | 5990733.7 | 1 | 2 | US/LP | [9 empty] | 6.4586 | 0.1267 | 16.5717 | 0.1142 | < LOD | 0.6429 | 0.4599 | 0.2755 | 0.521 | 0.0883 | 0.4972 | 0.0554 | 0.0161 | 0.0102 | 0.0108 | 0.0081 | 0.0283 | 0.0104 | 5.0715 | 0.0776 | < LOD | 0.0119 | < LOD | 0.003 | 0.0127 | 0.002 | 0.0047 | 0.0016 | 0.0034 | 0.0025 | < LOD | 0.0043 | < LOD | 0.0004 | 0.0031 | 0.0007 | 0.015 | 0.0012 | 0.0015 | 15 | 17.25 | 0.0003 | 0.0075 | 0.0008 | < LOD | 0.0028 |  |  | < LOD | 0.0099 | < LOD | 0.0024 | < LOD | 0.0029 | < LOD | 0.0041 | < LOD | 0.0031 | < LOD | 0.001 | < LOD | 0.0094 | < LOD | 0.0026 |  |  | < LOD | 0.0002 |  |  | < LOD | 0.0017 | < LOD | 0.0015 | < LOD
QUI-CA20 | 1139883 | 346.59668 | 729745.2 | 5991292.0 | 0 | 1 | UP | Kaolinita |  |  |  |  | 3Kaol | 3OxFe |  |  | 6.5674 | 0.1111 | 18.2712 | 0.1083 | < LOD | 0.7689 | 1.3365 | 0.4409 | 0.2532 | 0.0668 | 0.2468 | 0.0419 |  |  |  |  | 0.0142 | 0.0085 | 2.0415 | 0.0388 | < LOD | 0.0096 | < LOD | 0.0023 | 0.0049 | 0.0012 | 0.0041 | 0.0012 | 0.0074 | 0.0034 | < LOD | 0.004 | < LOD | 0.0003 | 0.0076 | 0.0008 | 0.0066 | 0.0007 | 0.007 | 70 | 80.5 | 0.0005 | 0.0617 | 0.0015 | < LOD | 0.0037 |  |  | < LOD | 0.014 | < LOD | 0.0021 |  |  | < LOD | 0.0037 | < LOD | 0.003 | < LOD | 0.0009 | 0.0168 | 0.0083 | < LOD | 0.0021 | < LOD | 0.0059 | < LOD | 0.0001 |  |  | 0.0022 | 0.0016 | 0.0021 | 0.0015 | 0.001
QUI-CA21 | 1139884 | 323.576904 | 732702.1 | 5991640.8 | 0 | 0.75 | UP | [9 empty] | 6.9375 | 0.1259 | 19.4997 | 0.1227 | < LOD | 0.8017 | 2.57 | 0.5697 | 0.4696 | 0.0875 | 0.3787 | 0.0524 | < LOD | 0.0105 |  |  | 0.0439 | 0.011 | 1.9879 | 0.0379 | < LOD | 0.0095 | < LOD | 0.0023 | 0.007 | 0.0015 | 0.005 | 0.0012 | < LOD | 0.0028 | < LOD | 0.004 | < LOD | 0.0004 | 0.0152 | 0.0011 | 0.0041 | 0.0006 | 0.0027 | 27 | 31.05 | 0.0004 | 0.0317 | 0.0012 | < LOD | 0.0038 | < LOD | 0.0023 | < LOD | 0.0146 | < LOD | 0.0022 | 0.0141 | 0.0028 | < LOD | 0.0039 | < LOD | 0.0032 | < LOD | 0.001 | 0.0612 | 0.0095 | < LOD | 0.0019 |  |  | < LOD | 0.0002 |  |  | 0.0071 | 0.0021 | 0.0017 | 0.0015 | 0.002
QUI-CA21 | 1139885 | 323.576904 | 732702.1 | 5991640.8 |  |  | UP | [6 empty] | 5OxFe |  |  | 7.9138 | 0.1493 | 19.714 | 0.1375 | < LOD | 0.837 | 0.8745 | 0.3848 | 0.353 | 0.0785 | 0.6996 | 0.0674 | 0.022 | 0.0125 |  |  | 0.1769 | 0.0193 | 3.8166 | 0.0575 | < LOD | 0.0126 | < LOD | 0.0031 | 0.0115 | 0.0018 | 0.007 | 0.0015 | 0.0037 | 0.0029 | < LOD | 0.0051 | < LOD | 0.0004 | 0.0073 | 0.0009 | 0.0058 | 0.0007 | 0.0032 | 32 | 36.8 | 0.0004 | 0.0305 | 0.0012 | < LOD | 0.0037 | < LOD | 0.0021 | < LOD | 0.0132 | < LOD | 0.0024 | 0.0264 | 0.0032 | < LOD | 0.0044 | < LOD | 0.0036 | < LOD | 0.0012 | 0.0382 | 0.0108 | < LOD | 0.0022 | < LOD | 0.0063 | < LOD | 0.0002 |  |  | 0.0039 | 0.0022 | < LOD | 0.0017 | 0.0008
QUI-CA22 | 1139886 | 280.860413 | 736238.1 | 5993374.5 | 0 | 0.75 | SR | [5 empty] | 1Kaol | 3OxFe |  |  | 5.7446 | 0.1128 | 13.3737 | 0.0957 | < LOD | 0.7968 | 0.4651 | 0.3129 | 0.6692 | 0.1024 | 0.8576 | 0.0751 | 0.0278 | 0.0141 |  |  | 0.092 | 0.0155 | 5.5177 | 0.073 | < LOD | 0.0143 | < LOD | 0.0032 | 0.0108 | 0.0017 | 0.0052 | 0.0014 | 0.0039 | 0.0026 | < LOD | 0.005 | < LOD | 0.0004 | 0.003 | 0.0006 | 0.0116 | 0.001 | 0.0036 | 36 | 41.4 | 0.0004 | 0.0164 | 0.001 | < LOD | 0.0034 | < LOD | 0.002 | < LOD | 0.0115 | < LOD | 0.0023 | 0.0179 | 0.003 | < LOD | 0.0042 | < LOD | 0.0032 | < LOD | 0.0011 | 0.0403 | 0.0108 | < LOD | 0.0022 | < LOD | 0.0061 | < LOD | 0.0002 |  |  | < LOD | 0.0018 | < LOD | 0.0016 | < LOD
QUI-CA23 | 1139887 | 275.403564 | 738511.1 | 5992973.5 |  |  | UP | Granito |  |  |  |  | 2Kaol | 3OxFe |  |  | 3.9676 | 0.155 | 10.4889 | 0.1303 | < LOD | 0.7876 | < LOD | 0.361 | 0.101 | 0.0699 | 0.4691 | 0.0857 |  |  | < LOD | 0.0101 | 1.3807 | 0.07 | 7.7061 | 0.1705 | < LOD | 0.0181 | < LOD | 0.0037 | 0.0142 | 0.0033 | 0.0052 | 0.0026 | < LOD | 0.0027 | < LOD | 0.0093 | < LOD | 0.0009 | 0.0035 | 0.0013 | 0.0015 | 0.001 | 0.0019 | 19 | 21.85 | 0.0007 | 0.019 | 0.0018 | < LOD | 0.0034 |  |  | < LOD | 0.0099 | < LOD | 0.0042 | 0.0265 | 0.0055 | < LOD | 0.0074 | < LOD | 0.0068 | < LOD | 0.0023 | 0.0729 | 0.0209 | < LOD | 0.0047 |  |  | < LOD | 0.0003 |  |  | < LOD | 0.0038 | < LOD | 0.0032 | < LOD
QUI-CA23 | 1139888 | 275.403564 | 738511.1 | 5992973.5 |  |  | LP/US | Granito |  |  |  |  | 2Kaol | 4OxFe |  |  | 5.1313 | 0.1925 | 16.591 | 0.1862 | < LOD | 1.1213 | 0.5253 | 0.4889 | 0.1482 | 0.0848 | 1.2091 | 0.1216 | 0.0496 | 0.0227 |  |  | 0.5791 | 0.0467 | 5.9482 | 0.1113 | < LOD | 0.0209 | < LOD | 0.0047 | 0.0103 | 0.0023 | 0.0049 | 0.002 | < LOD | 0.0036 | < LOD | 0.0065 | < LOD | 0.0006 | 0.0043 | 0.001 | 0.0025 | 0.0008 | 0.0029 | 29 | 33.35 | 0.0005 | 0.0328 | 0.0017 | < LOD | 0.0043 | < LOD | 0.0026 | < LOD | 0.0141 | < LOD | 0.003 | 0.0111 | 0.0038 | < LOD | 0.0053 | < LOD | 0.0043 | < LOD | 0.0014 | 0.0313 | 0.0135 | < LOD | 0.0035 | < LOD | 0.0072 | < LOD | 0.0002 |  |  | < LOD | 0.0026 | < LOD | 0.0022 | < LOD
QUI-CA24 | 1139889 | 278.968811 | 718115.5 | 5985939.7 | 0 | 1 | UP | Granito |  |  |  | Qz,Chl,Bt,Kaol |  | 2OxFe |  |  | 10.3514 | 0.265 | 18.9702 | 0.2201 | < LOD | 1.0715 | 1.5023 | 0.657 | 0.1242 | 0.076 | 0.6101 | 0.0884 | 0.0223 | 0.017 |  |  | 0.0327 | 0.0147 | 2.9108 | 0.0644 | < LOD | 0.0168 | < LOD | 0.0029 | 0.0063 | 0.0016 | 0.0063 | 0.0019 | 0.0076 | 0.0048 | < LOD | 0.0046 | < LOD | 0.0004 | 0.0142 | 0.0013 | 0.0035 | 0.0007 | 0.0032 | 32 | 36.8 | 0.0005 | 0.017 | 0.0011 | < LOD | 0.0047 | < LOD | 0.0029 | < LOD | 0.0177 | < LOD | 0.0026 |  |  | < LOD | 0.0045 | < LOD | 0.0035 | < LOD | 0.0011 | 0.0327 | 0.0106 | < LOD | 0.0027 | < LOD | 0.0076 | < LOD | 0.0002 |  |  | < LOD | 0.002 | 0.0026 | 0.0018 | 0.002
QUI-CA25 | 1139890 | 279.269043 | 718071.9 | 5985969.4 | 0 | 1 | UP | Granito |  |  |  | Qz,Bt | 3Kaol | 3OxFe |  |  | 9.3353 | 0.2493 | 16.0901 | 0.1962 | < LOD | 1.1999 | 2.4329 | 0.8026 | 0.1633 | 0.0827 | 0.5766 | 0.0891 | < LOD | 0.0173 | < LOD | 0.0116 | 0.0208 | 0.0149 | 3.882 | 0.0796 | < LOD | 0.0182 | < LOD | 0.0035 | 0.0073 | 0.0017 | 0.0096 | 0.0023 | 0.0069 | 0.0045 | < LOD | 0.0054 | < LOD | 0.0005 | 0.0243 | 0.0018 | 0.0046 | 0.0008 | 0.0047 | 47 | 54.05 | 0.0006 | 0.0276 | 0.0015 | < LOD | 0.0047 | < LOD | 0.0028 | < LOD | 0.017 | < LOD | 0.0029 | 0.0116 | 0.0036 | < LOD | 0.005 | < LOD | 0.0041 | < LOD | 0.0013 | 0.0592 | 0.0127 | < LOD | 0.0029 |  |  | < LOD | 0.0002 |  |  | < LOD | 0.0021 | 0.0039 | 0.0021 | 0.0035
QUI-CA25 | 1139891 | 279.269043 | 718071.9 | 5985969.4 |  |  | UP | Granito |  |  |  | Qz,Bt | 3Kaol | 3OxFe |  |  | 5.9164 | 0.1417 | 15.7114 | 0.1364 | < LOD | 1.205 | 2.9605 | 0.8683 | 0.1774 | 0.0831 | 0.0677 | 0.0408 | < LOD | 0.0097 |  |  | 0.0155 | 0.011 | 0.5842 | 0.0276 | < LOD | 0.0075 | < LOD | 0.0025 |  |  | 0.0031 | 0.0013 | 0.0052 | 0.0041 | < LOD | 0.0054 | < LOD | 0.0004 | 0.0216 | 0.0016 | 0.0055 | 0.0008 | 0.0033 | 33 | 37.95 | 0.0005 | 0.0053 | 0.0008 | 0.0227 | 0.0051 | < LOD | 0.0031 | < LOD | 0.0216 | < LOD | 0.0029 | 0.0247 | 0.0038 | < LOD | 0.0052 | < LOD | 0.0044 | < LOD | 0.0013 | 0.0489 | 0.0121 | < LOD | 0.0024 | < LOD | 0.0087 | < LOD | 0.0002 |  |  | 0.0069 | 0.0027 | < LOD | 0.0019 | 0.0027
QUI-CA26 | 1139892 | 245.641968 | 714882.4 | 5987111.9 |  |  |  | Granito |  |  |  |  | 3Kaol | 2OxFe |  |  | 11.0951 | 0.2769 | 18.7996 | 0.224 | < LOD | 1.0908 | 1.4035 | 0.6359 | 0.1033 | 0.0742 | 0.349 | 0.0743 |  |  |  |  | 0.0451 | 0.0171 | 2.9957 | 0.0649 | < LOD | 0.0175 | < LOD | 0.0033 | 0.0069 | 0.0015 | 0.0054 | 0.0017 | 0.0061 | 0.0047 | < LOD | 0.0046 | < LOD | 0.0004 | 0.0102 | 0.0011 | 0.0031 | 0.0007 | 0.0037 | 37 | 42.55 | 0.0005 | 0.0197 | 0.0012 | < LOD | 0.0047 | < LOD | 0.003 | < LOD | 0.0181 | < LOD | 0.0025 |  |  | < LOD | 0.0044 | < LOD | 0.0037 | < LOD | 0.0011 | 0.0786 | 0.0115 | < LOD | 0.0023 | < LOD | 0.0079 | < LOD | 0.0002 |  |  | 0.0036 | 0.0022 | 0.0045 | 0.002 | 0.0012
QUI-CA27 | 1139893 | 266.148621 | 715168.8 | 5988715.3 | 0 | 1 | US | Diotrita? |  |  |  |  | 3Kaol | 3OxFe |  |  | 7.4026 | 0.2223 | 17.6934 | 0.1972 | < LOD | 1.1423 | 1.2745 | 0.6411 | 0.2913 | 0.1024 | 0.5291 | 0.0849 | 0.022 | 0.0173 |  |  | 0.0732 | 0.0197 | 4.4682 | 0.0847 | < LOD | 0.0201 | < LOD | 0.0037 | 0.0096 | 0.0018 | 0.0065 | 0.002 | < LOD | 0.0041 | < LOD | 0.0051 | < LOD | 0.0005 | 0.0113 | 0.0012 | 0.0026 | 0.0006 | 0.0023 | 23 | 26.45 | 0.0004 | 0.0099 | 0.0009 | < LOD | 0.0045 | < LOD | 0.0028 | < LOD | 0.0165 | < LOD | 0.0027 | 0.0054 | 0.0034 | < LOD | 0.0047 | < LOD | 0.0038 | < LOD | 0.0012 | 0.0339 | 0.0115 | < LOD | 0.0028 |  |  | < LOD | 0.0002 | < LOD | 0.0014 | < LOD | 0.002 | < LOD | 0.0018 | 0.0017
QUI-CA27 | 1139894 | 266.148621 | 715168.8 | 5988715.3 | 1 | 2 | UP/LP | Diotrita? |  |  |  |  | 3Kaol | 3OxFe |  |  | 7.7285 | 0.2292 | 17.1824 | 0.1976 | < LOD | 1.0819 | 1.0938 | 0.587 | 0.9403 | 0.1674 | 0.4334 | 0.0781 | 0.0188 | 0.0161 |  |  | 0.1056 | 0.0229 | 4.5947 | 0.0864 | < LOD | 0.0204 | < LOD | 0.0041 | 0.0092 | 0.002 | 0.0067 | 0.002 | < LOD | 0.004 | < LOD | 0.0051 | < LOD | 0.0004 | 0.0072 | 0.001 | 0.0013 | 0.0006 | 0.0021 | 21 | 24.15 | 0.0004 | 0.0059 | 0.0008 | 0.0099 | 0.0045 | < LOD | 0.0028 | < LOD | 0.0166 | < LOD | 0.0027 | 0.008 | 0.0034 | < LOD | 0.0048 | < LOD | 0.0037 | < LOD | 0.0012 | 0.026 | 0.0116 | < LOD | 0.0029 |  |  | < LOD | 0.0002 |  |  | < LOD | 0.0021 | < LOD | 0.0017 | 0.0009
QUI-CA27 | 1139895 | 266.148621 | 715168.8 | 5988715.3 | 2 | 3 | UP | Diotrita? |  |  |  |  | 3Kaol | 3OxFe |  |  | 8.6259 | 0.2612 | 18.1339 | 0.2204 | < LOD | 1.1277 | 1.6047 | 0.6392 | 0.4646 | 0.1229 | 0.5401 | 0.0844 | 0.0285 | 0.0173 |  |  | 0.1082 | 0.0226 | 5.0684 | 0.0936 | < LOD | 0.0214 | < LOD | 0.0037 | 0.0127 | 0.0018 | 0.0087 | 0.0023 | < LOD | 0.0039 | < LOD | 0.0056 | < LOD | 0.0005 | 0.013 | 0.0013 | 0.0012 | 0.0006 | 0.0032 | 32 | 36.8 | 0.0005 | 0.0029 | 0.0007 | 0.0173 | 0.0044 | < LOD | 0.0027 | < LOD | 0.0156 | < LOD | 0.0028 | 0.0073 | 0.0035 | < LOD | 0.005 | < LOD | 0.0039 | < LOD | 0.0013 | 0.0235 | 0.0121 | < LOD | 0.003 | < LOD | 0.0076 | < LOD | 0.0002 |  |  | < LOD | 0.0022 | < LOD | 0.0019 | 0.0017
QUI-CA28 | 1139896 | 263.940308 | 715132.3 | 5988701.5 | 0 | 1 | US | Diotrita? |  |  |  |  | 3Kaol | 3OxFe |  |  | 5.6533 | 0.1623 | 12.5046 | 0.1348 | < LOD | 1.1456 | 0.6691 | 0.5276 | 0.3415 | 0.1068 | 0.6949 | 0.0952 | 0.0286 | 0.0186 |  |  | 0.0465 | 0.0173 | 4.7974 | 0.0891 | < LOD | 0.0207 | < LOD | 0.0037 | 0.0109 | 0.0019 | 0.0064 | 0.002 | < LOD | 0.0039 | < LOD | 0.005 | < LOD | 0.0005 | 0.0076 | 0.001 | 0.0026 | 0.0006 | 0.0029 | 29 | 33.35 | 0.0005 | 0.0069 | 0.0008 | 0.0053 | 0.0045 | < LOD | 0.0028 | < LOD | 0.0162 | < LOD | 0.0027 |  |  | < LOD | 0.0047 | < LOD | 0.0036 | < LOD | 0.0012 | 0.0245 | 0.0114 | < LOD | 0.0028 | < LOD | 0.0078 | < LOD | 0.0002 |  |  | < LOD | 0.0019 | < LOD | 0.0017 | 0.0011
QUI-CA28 | 1139897 | 263.940308 | 715132.3 | 5988701.5 | 1 | 2 | LP | Diotrita? |  |  |  |  | 3Kaol | 3OxFe |  |  | 7.367 | 0.2242 | 13.9469 | 0.1749 | < LOD | 1.0996 | 0.5967 | 0.4894 | 0.0928 | 0.0771 | 1.1068 | 0.1173 | 0.0481 | 0.0224 |  |  | 0.1387 | 0.0257 | 6.3988 | 0.1099 | < LOD | 0.0231 | < LOD | 0.0044 | 0.0135 | 0.0022 | 0.0063 | 0.0021 | 0.0046 | 0.0042 | < LOD | 0.0056 | < LOD | 0.0005 | 0.0078 | 0.0011 | 0.0014 | 0.0006 | 0.003 | 30 | 34.5 | 0.0005 | 0.0181 | 0.0012 | < LOD | 0.0042 | < LOD | 0.0027 | < LOD | 0.0141 | < LOD | 0.0026 | < LOD | 0.0033 | < LOD | 0.0046 | < LOD | 0.0035 | < LOD | 0.0012 | 0.0144 | 0.0111 | < LOD | 0.003 | < LOD | 0.0071 | < LOD | 0.0002 |  |  | < LOD | 0.0021 | < LOD | 0.0018 | 0.001
QUI-CA28 | 1139898 | 263.940308 | 715132.3 | 5988701.5 | 2 | 3 | LP | Diotrita? |  |  |  |  | 3Kaol | 3OxFe |  |  | 6.1186 | 0.1712 | 11.6005 | 0.133 | < LOD | 1.0348 | < LOD | 0.4111 | 0.1022 | 0.0796 | 0.8856 | 0.1045 | 0.039 | 0.0199 | < LOD | 0.0115 | 0.0409 | 0.0172 | 5.5233 | 0.0984 | < LOD | 0.0218 | < LOD | 0.0038 | 0.012 | 0.0021 | 0.0049 | 0.0018 | 0.0055 | 0.0041 | < LOD | 0.0056 | < LOD | 0.0005 | 0.0031 | 0.0008 | 0.0009 | 0.0005 | 0.0031 | 31 | 35.65 | 0.0005 | 0.0221 | 0.0013 | < LOD | 0.0045 | < LOD | 0.0028 | < LOD | 0.0157 | < LOD | 0.0028 | 0.0056 | 0.0035 | < LOD | 0.0049 | < LOD | 0.0039 | < LOD | 0.0013 | < LOD | 0.0117 | < LOD | 0.0027 | < LOD | 0.0075 | < LOD | 0.0002 |  |  | < LOD | 0.0021 | < LOD | 0.0019 | < LOD
QUI-CA29 | 1139899 | 382.872711 | 712850.5 | 5985656.7 | 0 | 1 | US? | Granito de Biotita |  |  |  |  | 2Kaol | 2OxFe |  |  | 8.2789 | 0.1499 | 10.5861 | 0.109 | < LOD | 1.1465 | 0.8627 | 0.528 | 0.5688 | 0.1312 | 0.1746 | 0.0564 | < LOD | 0.0123 |  |  | 0.0288 | 0.0139 | 1.4915 | 0.0457 | < LOD | 0.0116 | < LOD | 0.0032 | 0.004 | 0.0017 | 0.0028 | 0.0014 | 0.0054 | 0.0043 | < LOD | 0.0049 | < LOD | 0.0004 | 0.0066 | 0.001 | 0.0132 | 0.0012 | 0.0012 | 12 | 13.8 | 0.0004 | 0.0176 | 0.0012 | < LOD | 0.0048 | < LOD | 0.0029 | < LOD | 0.019 | < LOD | 0.0027 | 0.0102 | 0.0035 | < LOD | 0.0048 | < LOD | 0.0038 | < LOD | 0.0012 | 0.0446 | 0.0112 | < LOD | 0.0024 |  |  | < LOD | 0.0002 |  |  | 0.004 | 0.0024 | < LOD | 0.0018 | < LOD
QUI-CA29 | 1139900 | 382.872711 | 712850.5 | 5985656.7 | 1 | 0.8 | LP? | Granito de Biotita |  |  |  |  | 2Kaol | 3OxFe |  |  | 8.9715 | 0.2486 | 14.557 | 0.1867 | < LOD | 0.9868 | 1.738 | 0.7114 | 0.1369 | 0.0812 | 0.6929 | 0.0951 | 0.0231 | 0.0181 |  |  | 0.0705 | 0.0196 | 5.4065 | 0.1011 | < LOD | 0.0205 | < LOD | 0.0045 | 0.0131 | 0.0023 | 0.0072 | 0.0022 | 0.0051 | 0.0042 | < LOD | 0.0059 | < LOD | 0.0005 | 0.0149 | 0.0015 | 0.0021 | 0.0007 | 0.0042 | 42 | 48.3 | 0.0006 | 0.0304 | 0.0016 | < LOD | 0.0043 |  |  | < LOD | 0.0147 | < LOD | 0.0028 |  |  | < LOD | 0.005 | < LOD | 0.004 | < LOD | 0.0013 | 0.0367 | 0.0124 | < LOD | 0.0028 | < LOD | 0.0073 | < LOD | 0.0002 |  |  | < LOD | 0.0026 | < LOD | 0.0022 | 0.0019
QUI-CA29 | 1139901 | 382.872711 | 712850.5 | 5985656.7 | 1.8 | 2.7 | LP/US | Granito de Biotita |  |  |  |  | 2Kaol | 3OxFe |  |  | 6.4282 | 0.1696 | 10.0906 | 0.1214 | < LOD | 0.9359 | 1.1742 | 0.5789 | 0.0829 | 0.0629 | 0.5682 | 0.0866 | < LOD | 0.0158 |  |  | 0.0289 | 0.0151 | 5.4925 | 0.1154 | < LOD | 0.0173 | < LOD | 0.0039 | 0.011 | 0.0026 | 0.0069 | 0.0025 | 0.0044 | 0.0037 | < LOD | 0.0073 | < LOD | 0.0006 | 0.0122 | 0.0016 | 0.0011 | 0.0007 | 0.0023 | 23 | 26.45 | 0.0006 | 0.0176 | 0.0015 | < LOD | 0.0038 |  |  | < LOD | 0.0124 | < LOD | 0.0034 | 0.0095 | 0.0043 | < LOD | 0.006 | < LOD | 0.0052 | < LOD | 0.0017 | 0.0358 | 0.0147 | < LOD | 0.0036 | < LOD | 0.0065 | < LOD | 0.0003 |  |  | 0.0032 | 0.003 | < LOD | 0.0024 | 0.0021
QUI-CA30 | 1139902 | 382.378296 | 713032.8 | 5985625.3 | 0 | 1 | US? | Granito de Biotita |  |  |  |  | 2Kaol | 3OxFe |  |  | 9.0209 | 0.2387 | 16.8743 | 0.1954 | < LOD | 1.2258 | 1.6885 | 0.6853 | 0.1312 | 0.0766 | 0.4728 | 0.0799 | 0.0223 | 0.0165 |  |  | 0.0999 | 0.0213 | 3.4891 | 0.0744 | < LOD | 0.0177 | < LOD | 0.0035 | 0.0091 | 0.0019 | 0.006 | 0.0019 | 0.0057 | 0.0044 | < LOD | 0.0053 | < LOD | 0.0005 | 0.0116 | 0.0012 | 0.0015 | 0.0006 | 0.0029 | 29 | 33.35 | 0.0005 | 0.0255 | 0.0014 | < LOD | 0.0048 | < LOD | 0.0028 | < LOD | 0.0178 | < LOD | 0.0029 | 0.0166 | 0.0037 | < LOD | 0.0051 | < LOD | 0.0041 | < LOD | 0.0013 | 0.0423 | 0.0125 | < LOD | 0.0029 |  |  | < LOD | 0.0002 | < LOD | 0.0014 | 0.0024 | 0.0023 | < LOD | 0.0019 | 0.0021
QUI-CA30 | 1139903 | 382.378296 | 713032.8 | 5985625.3 | 1 | 2 | LP? | Granito de Biotita |  |  |  |  | 2Kaol | 3OxFe |  |  | 4.8966 | 0.1195 | 8.9579 | 0.0911 | < LOD | 0.8508 | 1.0316 | 0.5482 | 0.0926 | 0.0644 | 0.27 | 0.0645 |  |  |  |  | 0.0227 | 0.0131 | 3.9856 | 0.1032 | < LOD | 0.0135 | < LOD | 0.0028 | 0.0097 | 0.0027 | 0.0073 | 0.0028 | 0.0043 | 0.0035 | < LOD | 0.0074 | < LOD | 0.0006 | 0.0111 | 0.0016 | 0.001 | 0.0008 | 0.0029 | 29 | 33.35 | 0.0006 | 0.0189 | 0.0016 | < LOD | 0.0036 |  |  | < LOD | 0.0122 | < LOD | 0.0037 | 0.0157 | 0.0048 | < LOD | 0.0064 | < LOD | 0.0054 | < LOD | 0.0017 | 0.0395 | 0.0157 | < LOD | 0.0038 | < LOD | 0.0062 | < LOD | 0.0003 |  |  | < LOD | 0.0031 | < LOD | 0.0029 | < LOD
QUI-CA30 | 1139904 | 382.378296 | 713032.8 | 5985625.3 | 2 | 3 | LP/UP | Granito de Biotita |  |  |  |  | 2Kaol | 3OxFe |  |  | 12.3751 | 0.3494 | 21.636 | 0.2835 | < LOD | 1.1157 | 2.1502 | 0.737 | 0.1416 | 0.0801 | 0.5776 | 0.0864 | 0.0188 | 0.0168 | < LOD | 0.0118 | 0.0476 | 0.0174 | 4.0509 | 0.0819 | < LOD | 0.0186 | < LOD | 0.0037 | 0.0089 | 0.002 | 0.0066 | 0.0021 | 0.0072 | 0.0046 | < LOD | 0.0053 | < LOD | 0.0005 | 0.0113 | 0.0013 | 0.001 | 0.0005 | 0.0028 | 28 | 32.2 | 0.0005 | 0.019 | 0.0012 | < LOD | 0.0044 | < LOD | 0.0028 | < LOD | 0.0162 | < LOD | 0.0027 | 0.0057 | 0.0035 | < LOD | 0.0048 | < LOD | 0.0039 | < LOD | 0.0012 | 0.0199 | 0.0116 | < LOD | 0.0029 |  |  | < LOD | 0.0002 | < LOD | 0.0014 | < LOD | 0.0022 | < LOD | 0.002 | 0.0013
QUI-CA31 | 1139905 | 353.816498 | 713547.4 | 5985583.9 | 0 | 1 | LP | Granito de Biotita |  |  |  | micas, | 3Kaol | 3OxFe |  |  | 7.402 | 0.1704 | 13.0445 | 0.1356 | < LOD | 0.912 | 0.8887 | 0.5334 | 0.0716 | 0.0632 | 0.3109 | 0.0677 | < LOD | 0.014 |  |  | 0.0261 | 0.0142 | 3.0873 | 0.0724 | < LOD | 0.0155 | < LOD | 0.003 | 0.0056 | 0.0017 | 0.0051 | 0.0019 | 0.0057 | 0.0045 | < LOD | 0.005 | < LOD | 0.0004 | 0.0102 | 0.0012 | 0.0014 | 0.0006 | 0.0027 | 27 | 31.05 | 0.0005 | 0.0227 | 0.0014 | < LOD | 0.0042 | < LOD | 0.0027 | < LOD | 0.0156 | < LOD | 0.0028 | < LOD | 0.0035 | < LOD | 0.0048 | < LOD | 0.004 | < LOD | 0.0012 | 0.0359 | 0.0115 | < LOD | 0.0031 | < LOD | 0.0067 | < LOD | 0.0002 |  |  | 0.0023 | 0.0022 | 0.003 | 0.0021 | 0.0016
QUI-CA32 | 1139906 | 257.52359 | 718636.6 | 5982222.0 | 0 | 1 | US? | Diorita |  |  |  | --Qz | 2Kaol | 3OxFe |  |  | 6.6303 | 0.2206 | 20.7667 | 0.2201 | < LOD | 1.1939 | 1.6312 | 0.6731 | 1.5297 | 0.2086 | 0.462 | 0.0819 | < LOD | 0.0155 | < LOD | 0.0107 | 0.0897 | 0.0208 | 3.2414 | 0.0709 | < LOD | 0.017 | < LOD | 0.0032 | 0.0066 | 0.0016 | 0.005 | 0.0017 | 0.0042 | 0.0039 | < LOD | 0.005 | < LOD | 0.0004 | 0.01 | 0.0012 | 0.0188 | 0.0014 | 0.0021 | 21 | 24.15 | 0.0004 | 0.0099 | 0.001 | < LOD | 0.0046 | < LOD | 0.0029 | < LOD | 0.0176 | < LOD | 0.0028 | 0.0099 | 0.0035 | < LOD | 0.0049 | < LOD | 0.0039 | < LOD | 0.0012 | 0.0586 | 0.0123 | < LOD | 0.0023 |  |  | < LOD | 0.0002 |  |  | < LOD | 0.0022 | < LOD | 0.0019 | 0.0009
QUI-CA32 | 1139907 | 257.52359 | 718636.6 | 5982222.0 | 1 | 2 |  | Diorita |  |  |  | --Qz | 2Kaol | 3OxFe |  |  | 9.373 | 0.2852 | 21.1593 | 0.2529 | < LOD | 1.1663 | 1.4232 | 0.645 | 1.6101 | 0.2139 | 0.3053 | 0.0764 | < LOD | 0.0144 | < LOD | 0.0106 | 0.0775 | 0.0201 | 3.7804 | 0.086 | < LOD | 0.0159 | < LOD | 0.0033 | 0.0055 | 0.0019 | 0.0046 | 0.002 | 0.0048 | 0.0039 | < LOD | 0.0067 | < LOD | 0.0006 | 0.0151 | 0.0016 | 0.0258 | 0.0019 | 0.0032 | 32 | 36.8 | 0.0006 | 0.0201 | 0.0015 | < LOD | 0.0045 | < LOD | 0.0026 | < LOD | 0.0162 | < LOD | 0.0033 | 0.0287 | 0.0043 | < LOD | 0.0059 | < LOD | 0.0048 | 0.0016 | 0.0016 | 0.1591 | 0.0168 | < LOD | 0.0033 |  |  | < LOD | 0.0002 |  |  | < LOD | 0.0028 | < LOD | 0.0024 | 0.0018
QUI-CA33 | 1139908 | 516.621277 | 706296.9 | 5981425.3 | 0 | 0.7 | LS | Granito de Biotita |  |  |  | Mn, |  | 3OxFe |  |  | 6.1133 | 0.1397 | 9.7609 | 0.1031 | < LOD | 0.9114 | 0.4613 | 0.4265 | < LOD | 0.0546 | 0.2899 | 0.0646 | < LOD | 0.0126 |  |  | 0.0483 | 0.016 | 3.9436 | 0.09 | < LOD | 0.0159 | < LOD | 0.0031 | 0.0102 | 0.0023 | 0.0061 | 0.0022 | 0.0047 | 0.0039 | < LOD | 0.0059 | < LOD | 0.0005 | 0.0051 | 0.001 | < LOD | 0.0005 | 0.0013 | 13 | 14.95 | 0.0004 | 0.0125 | 0.0012 | < LOD | 0.004 |  |  | < LOD | 0.014 | < LOD | 0.0031 | 0.0092 | 0.004 | < LOD | 0.0055 | < LOD | 0.0045 | < LOD | 0.0014 | 0.0237 | 0.0129 | < LOD | 0.0032 | < LOD | 0.0067 | < LOD | 0.0002 |  |  | < LOD | 0.0026 | < LOD | 0.0022 | < LOD
QUI-CA33 | 1140009 | 516.621277 | 706296.9 | 5981425.3 | 0.7 | 1.5 | LS | Granito de Biotita | [5 empty] | 2OxFe |  |  | 10.1306 | 0.2128 | 10.8989 | 0.1393 | < LOD | 0.942 | 1.0296 | 0.5428 | 0.1087 | 0.0678 | 0.3502 | 0.0694 | < LOD | 0.0134 |  |  | 0.0365 | 0.0153 | 3.7855 | 0.0883 | < LOD | 0.0156 | < LOD | 0.0037 | 0.0113 | 0.0027 | 0.0068 | 0.0024 | 0.0063 | 0.0044 | < LOD | 0.0063 | < LOD | 0.0005 | 0.0074 | 0.0012 | 0.0007 | 0.0006 | 0.0014 | 14 | 16.1 | 0.0005 | 0.0285 | 0.0011 | < LOD | 0.0038 | < LOD | 0.0022 | < LOD | 0.0142 | < LOD | 0.0023 | 0.0219 | 0.003 | < LOD | 0.004 | < LOD | 0.0033 | < LOD | 0.001 | 0.0748 | 0.0104 | < LOD | 0.0018 | < LOD | 0.0065 | < LOD | 0.0002 | < LOD | 0.0011 | < LOD | 0.0017 | 0.0034 | 0.0017 | 0.0012
QUI-CA34 | 1140010 | 245.87886 | 730236.5 | 6002350.6 | 0 | 1 | US | Granito de Biotita? |  |  |  | +-Qz | 3Kaol | 3OxFe | Granito cortado por dique fino |  | 8.4698 | 0.1384 | 17.0466 | 0.1178 | < LOD | 0.8346 | 1.3081 | 0.4377 | 0.24 | 0.068 | 0.3095 | 0.0505 |  |  | < LOD | 0.007 | 0.0575 | 0.0124 | 3.1508 | 0.0489 | < LOD | 0.0121 | < LOD | 0.0023 | 0.0076 | 0.0012 | 0.0055 | 0.0013 | 0.0074 | 0.0032 | < LOD | 0.0043 | < LOD | 0.0004 | 0.0101 | 0.0009 | 0.0045 | 0.0006 | 0.0022 | 22 | 25.3 | 0.0003 | 0.0371 | 0.0014 | < LOD | 0.0032 | < LOD | 0.002 | < LOD | 0.0112 | < LOD | 0.0023 | 0.0058 | 0.0029 | < LOD | 0.004 | < LOD | 0.0032 | < LOD | 0.001 | 0.0594 | 0.0103 | < LOD | 0.0023 | < LOD | 0.0054 | < LOD | 0.0002 |  |  | < LOD | 0.0018 | 0.0027 | 0.0017 | 0.0015
QUI-CA34 | 1140011 | 245.87886 | 730236.5 | 6002350.6 | 1 | 2 | US | Granito de Biotita? |  |  |  | +-Qz | 3Kaol | 3OxFe | Granito cortado por dique fino |  | 12.7816 | 0.2228 | 21.4277 | 0.178 | < LOD | 0.7077 | 1.5269 | 0.4526 | 0.253 | 0.0674 | 0.4393 | 0.0553 | < LOD | 0.0104 |  |  | 0.0298 | 0.0102 | 4.4652 | 0.0662 | < LOD | 0.0125 | < LOD | 0.0022 | 0.0092 | 0.0014 | 0.0075 | 0.0017 | 0.0066 | 0.0032 | < LOD | 0.0044 | < LOD | 0.0004 | 0.0114 | 0.0011 | 0.0037 | 0.0006 | 0.002 | 20 | 23 | 0.0004 | 0.023 | 0.001 | < LOD | 0.0034 | < LOD | 0.0021 | < LOD | 0.0122 | < LOD | 0.0021 |  |  | < LOD | 0.0037 | < LOD | 0.003 | < LOD | 0.001 | 0.0463 | 0.0095 | < LOD | 0.0019 |  |  | < LOD | 0.0002 |  |  | < LOD | 0.0017 | 0.0035 | 0.0017 | 0.0016
QUI-CA34 | 1140012 | 245.87886 | 730236.5 | 6002350.6 | 2 | 3 | LP | Granito de Biotita? |  |  |  | +-Qz | 3Kaol | 3OxFe | Granito cortado por dique fino |  | 14.8012 | 0.2822 | 25.5548 | 0.2292 | < LOD | 0.7996 | 1.8923 | 0.5044 | 0.3083 | 0.0765 | 0.6681 | 0.0663 | 0.0242 | 0.0127 | < LOD | 0.008 | 0.0401 | 0.0115 | 5.1008 | 0.0661 | < LOD | 0.0149 | < LOD | 0.0027 | 0.0105 | 0.0013 | 0.0075 | 0.0015 | 0.0069 | 0.0033 | < LOD | 0.0042 | < LOD | 0.0004 | 0.0124 | 0.001 | 0.0039 | 0.0006 | 0.0019 | 19 | 21.85 | 0.0003 | 0.0196 | 0.0009 | < LOD | 0.0035 | < LOD | 0.0022 | < LOD | 0.0133 | < LOD | 0.0021 |  |  | < LOD | 0.0036 | < LOD | 0.0029 | < LOD | 0.0009 | 0.062 | 0.0091 | < LOD | 0.0019 | < LOD | 0.0061 | < LOD | 0.0001 |  |  | 0.0033 | 0.0017 | 0.0026 | 0.0015 | 0.0018
QUI-CA35 | 1140013 | 172.524597 | 730222.8 | 6009971.7 | MP | MP |  | Granito de Biotita |  |  |  | 3Qz | 1Kaol | 4OxFe |  |  | 9.4629 | 0.1654 | 19.8684 | 0.1437 | < LOD | 0.7816 | 1.5992 | 0.4799 | 0.1841 | 0.0614 | 0.552 | 0.0617 | < LOD | 0.0114 | < LOD | 0.0074 | 0.1131 | 0.0159 | 3.3704 | 0.0507 | < LOD | 0.0123 | < LOD | 0.0025 | 0.0071 | 0.0013 | 0.007 | 0.0014 | 0.0046 | 0.003 | < LOD | 0.0041 | < LOD | 0.0003 | 0.0134 | 0.001 | 0.0035 | 0.0006 | 0.0023 | 23 | 26.45 | 0.0003 | 0.0207 | 0.001 | < LOD | 0.0035 | < LOD | 0.0021 | < LOD | 0.0131 | < LOD | 0.0023 | 0.0079 | 0.0028 | < LOD | 0.004 | < LOD | 0.0033 | < LOD | 0.001 | 0.0406 | 0.0095 | < LOD | 0.0019 |  |  | < LOD | 0.0002 | < LOD | 0.0011 | < LOD | 0.0018 | < LOD | 0.0016 | 0.0016
QUI-CA36 | 1140014 | 227.889328 | 731294.4 | 6010045.9 | 0 | 1 | LP | Granito de Biotita |  |  |  | 3Qz | 3Kaol | 3OxFe |  |  | 13.4259 | 0.2462 | 26.835 | 0.2157 | < LOD | 0.8068 | 1.2986 | 0.439 | 0.868 | 0.1138 | 0.4026 | 0.0535 | 0.0128 | 0.0109 | < LOD | 0.0076 | 0.0727 | 0.0136 | 3.1744 | 0.0512 | < LOD | 0.0114 | < LOD | 0.0022 | 0.0065 | 0.0013 | 0.0049 | 0.0013 | 0.0057 | 0.0029 | < LOD | 0.0045 | < LOD | 0.0004 | 0.0119 | 0.001 | 0.0139 | 0.001 | 0.0029 | 29 | 33.35 | 0.0004 | 0.0094 | 0.0007 | < LOD | 0.0036 | < LOD | 0.0023 | < LOD | 0.0141 | < LOD | 0.0021 | 0.0067 | 0.0026 | < LOD | 0.0037 | < LOD | 0.0029 | < LOD | 0.0009 | 0.0191 | 0.0084 | < LOD | 0.0018 |  |  | < LOD | 0.0001 |  |  | 0.0043 | 0.0019 | 0.0023 | 0.0015 | 0.0022
QUI-CA37 | 1140015 | 273.031616 | 732055.9 | 6010607.9 | 0 | 0.5 | LP | Granito de Biotita? |  |  |  |  | 3Kaol | 4OxFe | Bolones de intrusivo |  | 10.7128 | 0.1816 | 21.7982 | 0.1588 | < LOD | 0.7765 | 2.4074 | 0.5538 | 0.1975 | 0.0617 | 0.3883 | 0.0507 | 0.0114 | 0.0099 | < LOD | 0.0069 | 0.0802 | 0.0137 | 2.3586 | 0.0412 | < LOD | 0.0103 | < LOD | 0.0022 | 0.0054 | 0.0013 | 0.0032 | 0.001 | 0.0047 | 0.003 | < LOD | 0.0039 | < LOD | 0.0003 | 0.0182 | 0.0011 | 0.0027 | 0.0005 | 0.003 | 30 | 34.5 | 0.0004 | 0.0061 | 0.0007 | 0.0052 | 0.0034 | < LOD | 0.0021 | < LOD | 0.0134 | < LOD | 0.0022 | 0.01 | 0.0029 | < LOD | 0.0039 | < LOD | 0.0031 | < LOD | 0.001 | 0.0357 | 0.0093 | < LOD | 0.0022 | < LOD | 0.0061 | < LOD | 0.0002 |  |  | 0.0063 | 0.0021 | 0.0047 | 0.0017 | 0.003
QUI-CA38 | 1140016 | 195.187622 | 734020.3 | 6011898.5 | 0 | 1 | LP | Granito de Biotita |  |  |  |  | 3Kaol | 3OxFe |  |  | 9.6318 | 0.1472 | 18.1417 | 0.1246 | < LOD | 0.7116 | 2.4392 | 0.5516 | 0.1475 | 0.0559 | 0.1936 | 0.0382 |  |  | < LOD | 0.0057 | 0.0221 | 0.0087 | 1.9448 | 0.0395 | < LOD | 0.0086 | < LOD | 0.002 | 0.0031 | 0.0012 | 0.003 | 0.0011 | 0.004 | 0.0029 | < LOD | 0.0042 | < LOD | 0.0004 | 0.0227 | 0.0013 | 0.0042 | 0.0006 | 0.0046 | 46 | 52.9 | 0.0004 | 0.0083 | 0.0007 | 0.0075 | 0.0038 | < LOD | 0.0023 | < LOD | 0.0152 | < LOD | 0.0022 | 0.0168 | 0.0028 | < LOD | 0.0038 | < LOD | 0.0032 | < LOD | 0.001 | 0.0183 | 0.0088 | < LOD | 0.0017 | < LOD | 0.0069 | < LOD | 0.0002 |  |  | 0.0035 | 0.0019 | 0.0106 | 0.0021 | 0.0021
QUI-CA38 | 1140017 | 195.187622 | 734020.3 | 6011898.5 | 1 | 2 | LP | Granito de Biotita |  |  |  |  | 3Kaol | 3OxFe |  |  | 12.8998 | 0.1958 | 22.1555 | 0.1646 | < LOD | 0.8232 | 0.8955 | 0.3947 | 0.0996 | 0.0494 | 0.224 | 0.04 |  |  |  |  | 0.0248 | 0.0091 | 1.8845 | 0.0363 | < LOD | 0.0093 | < LOD | 0.0021 | 0.0041 | 0.0011 | 0.0038 | 0.0011 | 0.0058 | 0.0029 | < LOD | 0.004 | < LOD | 0.0004 | 0.0157 | 0.0011 | 0.0017 | 0.0005 | 0.0048 | 48 | 55.2 | 0.0004
BR |  | 504.3125 | 725370.6 | 5987555.7
BR1 |  | 509.329102 | 725474 | 5987421.9
BR11 |  | 405.043762 | 707661.8 | 5982261.6
BR2 |  | 478.946625 | 725676.5 | 5987044.3
BR21 |  | 518.977234 | 706729.4 | 5981749.6
BR3 |  | 286.520233 | 726132.7 | 5987805.0
BR31 |  | 516.629822 | 706538.6 | 5981222.1
BR4 |  | 252.193512 | 726502 | 5986709.9
BR5 |  | 243.450012 | 716909.4 | 5987498.3
GB SR |  | 339.627045 | 713246 | 5985577.2
MP |  | 404.633972 | 714085.5 | 5988703.4
MP1 |  | 462.84198 | 713263.6 | 5987233.7
MP2 |  | 422.180115 | 712613.3 | 5986121.4
PL001 |  | 274.204437 | 736750.8 | 5993211.2
PL002 |  | 281.386597 | 710826.5 | 5981321.1
QUI-CA04 |  | 219.9 | 740646.3 | 5999709.1
QUI-CA06 |  | 246.7 | 739956.8 | 6001218.5
QUI-CA07 |  | 178.44 | 732584.7 | 6000460.9
QUI-CA08 |  |  | 723762 | 5988696
QUI-CA12 |  | 202.894562 | 731877.4 | 5989657.4